## channel
channel_item_number_pk | designation | length | material | coating_material | coating_standard | source_document | source_page
2268495 | MT-20 | 2 | S280GD | Z275-M-A-C | EN 10346 | ESR-5019.pdf | 4
2268496 | MT-20 OC | 2 | S280GD | ZM310-A-C | EN 10346 | ESR-5019.pdf | 4
2268497 | MT-30 S | 3 | S280GD | Z275-M-A-C | EN 10346 | ESR-5019.pdf | 4
2268498 | MT-30 | 6 | S280GD | Z275-M-A-C | EN 10346 | ESR-5019.pdf | 4
2268499 | MT-30 S OC | 3 | S280GD | ZM310-A-C | EN 10346 | ESR-5019.pdf | 4
2268500 | MT-30 OC | 6 | S280GD | ZM310-A-C | EN 10346 | ESR-5019.pdf | 4
2268509 | MT-50 S | 3 | S280GD | Z275-M-A-C | EN 10346 | ESR-5019.pdf | 4
2268510 | MT-50 | 6 | S280GD | Z275-M-A-C | EN 10346 | ESR-5019.pdf | 4
2268511 | MT-50 S OC | 3 | S280GD | ZM310-A-C | EN 10346 | ESR-5019.pdf | 4
2268512 | MT-50 OC | 6 | S280GD | ZM310-A-C | EN 10346 | ESR-5019.pdf | 4
2362808 | MT-50 U | 6 | S280GD | Z275-M-A-C | EN 10346 | ESR-5019.pdf | 4
2268513 | MT-60 S | 3 | S280GD | Z275-M-A-C | EN 10346 | ESR-5019.pdf | 5
2268514 | MT-60 | 6 | S280GD | Z275-M-A-C | EN 10346 | ESR-5019.pdf | 5
2268515 | MT-60 S OC | 3 | S280GD | ZM310-A-C | EN 10346 | ESR-5019.pdf | 5
2268516 | MT-60 OC | 6 | S280GD | ZM310-A-C | EN 10346 | ESR-5019.pdf | 5
2362706 | MT-30D | 6 | S280GD | Z275-M-A-C | EN 10346 | ESR-5019.pdf | 5
2362707 | MT-30D OC | 6 | S280GD | ZM310-A-C | EN 10346 | ESR-5019.pdf | 5
2362708 | MT-30D S | 3 | S280GD | Z275-M-A-C | EN 10346 | ESR-5019.pdf | 5
2362709 | MT-30D S OC | 3 | S280GD | ZM310-A-C | EN 10346 | ESR-5019.pdf | 5
2268517 | MT-40D S | 3 | S280GD | Z275-M-A-C | EN 10346 | ESR-5019.pdf | 6
2268518 | MT-40D | 6 | S280GD | Z275-M-A-C | EN 10346 | ESR-5019.pdf | 6
2268519 | MT-40D S OC | 3 | S280GD | ZM310-A-C | EN 10346 | ESR-5019.pdf | 6
2268520 | MT-40D OC | 6 | S280GD | ZM310-A-C | EN 10346 | ESR-5019.pdf | 6
2362803 | MT-50D | 6 | S280GD | Z275-M-A-C | EN 10346 | ESR-5019.pdf | 6
2362804 | MT-50D S | 3 | S280GD | Z275-M-A-C | EN 10346 | ESR-5019.pdf | 6
2362807 | MT-50D U | 6 | S280GD | Z275-M-A-C | EN 10346 | ESR-5019.pdf | 6
2362800 | MT-60D | 6 | S280GD | Z275-M-A-C | EN 10346 | ESR-5019.pdf | 7
2362801 | MT-60D OC | 6 | S280GD | ZM310-A-C | EN 10346 | ESR-5019.pdf | 7
2362802 | MT-60D S | 3 | S280GD | Z275-M-A-C | EN 10346 | ESR-5019.pdf | 7
2268364 | MT-70 S OC | 3 | S350GD | ZM310 A-C | EN 10346 | ESR-5019.pdf | 7
2268365 | MT-70 OC | 6 | S350GD | ZM310 A-C | EN 10346 | ESR-5019.pdf | 7
2487447 | MT-70 S US OC | 3 | HSLAS GR 50 MOD |  | ASTM A653 | ESR-5019.pdf | 7
2487446 | MT-70 US OC | 6 | HSLAS GR 50 MOD |  | ASTM A653 | ESR-5019.pdf | 7
2268366 | MT-80 S OC | 3 | S350GD | ZM310 A-C | EN 10346 | ESR-5019.pdf | 7
2268367 | MT-80 OC | 6 | S350GD | ZM310 A-C | EN 10346 | ESR-5019.pdf | 7
2268368 | MT-90 S OC | 3 | S350GD | ZM310 A-C | EN 10346 | ESR-5019.pdf | 8
2268369 | MT-90 OC | 6 | S350GD | ZM310 A-C | EN 10346 | ESR-5019.pdf | 8
2487478 | MT-90 S US OC | 3 | HSLAS GR 50 MOD |  | ASTM A653 | ESR-5019.pdf | 8
2487477 | MT-90 US OC | 6 | HSLAS GR 50 MOD |  | ASTM A653 | ESR-5019.pdf | 8
2268490 | MT-100S OC | 3 | S350GD | ZM310 A-C | EN 10346 | ESR-5019.pdf | 8
2268491 | MT-100 OC | 6 | S350GD | ZM310 A-C | EN 10346 | ESR-5019.pdf | 8
2430776 | MT-90H OC | 6 | S350GD | ZM310 A-C | EN 10346 | ESR-5019.pdf | 8
2431073 | MT-90H S OC | 3 | S350GD | ZM310 A-C | EN 10346 | ESR-5019.pdf | 8

## channel_technical_data
channel_item_number_fk | channel_technical_data_id_pk | t | weight | fy | area | ix | iy | sx | sy | rx | ry | ix_eff | iy_eff | sx_eff | sy_eff | mal_x | phi_ml_x | mal_y | phi_ml_y | mad_x | phi_md_x | mad_y | phi_md_y | va_x | phi_v_x | va_y | phi_v_y | lu | j | cw | x0 | y0 | r0 | source_document | source_page
2268495 | 1 | 1.75 | 1.25 | 280 | 188 | 20349 | 52943 | 1216 | 2491 | 10.4 | 16.8 | 18439 | 37509 | 1102 | 1765 | 0.208 | 0.313 | 0.325 | 0.488 | 0.19 | 0.286 | 0.283 | 0.425 | 6516 | 9794 | 7712 | 11591 | 0.71 | 191.5 | 9881442 | 0 | 25.1 | 31.95 | ESR-5019.pdf | 9
2268496 | 2 | 1.75 | 1.25 | 280 | 188 | 20349 | 52943 | 1216 | 2491 | 10.4 | 16.8 | 18439 | 37509 | 1102 | 1765 | 0.208 | 0.313 | 0.325 | 0.488 | 0.19 | 0.286 | 0.283 | 0.425 | 6516 | 9794 | 7712 | 11591 | 0.71 | 191.5 | 9881442 | 0 | 25.1 | 31.95 | ESR-5019.pdf | 9
2268497 | 3 | 2 | 1.64 | 280 | 208 | 14621 | 53018 | 1098 | 2495 | 8.4 | 16 | 13594 | 52608 | 1021 | 2476 | 0.216 | 0.325 | 0.476 | 0.715 | 0.199 | 0.299 | 0.428 | 0.643 | 7240 | 10882 | 6295 | 9461 | 0.65 | 277.26 | 8685395 | 0 | 22.05 | 28.49 | ESR-5019.pdf | 9
2268498 | 4 | 2 | 1.64 | 280 | 208 | 14621 | 53018 | 1098 | 2495 | 8.4 | 16 | 13594 | 52608 | 1021 | 2476 | 0.216 | 0.325 | 0.476 | 0.715 | 0.199 | 0.299 | 0.428 | 0.643 | 7240 | 10882 | 6295 | 9461 | 0.65 | 277.26 | 8685395 | 0 | 22.05 | 28.49 | ESR-5019.pdf | 9
2268499 | 5 | 2 | 1.64 | 280 | 208 | 14621 | 53018 | 1098 | 2495 | 8.4 | 16 | 13594 | 52608 | 1021 | 2476 | 0.216 | 0.325 | 0.476 | 0.715 | 0.199 | 0.299 | 0.428 | 0.643 | 7240 | 10882 | 6295 | 9461 | 0.65 | 277.26 | 8685395 | 0 | 22.05 | 28.49 | ESR-5019.pdf | 9
2268500 | 6 | 2 | 1.64 | 280 | 208 | 14621 | 53018 | 1098 | 2495 | 8.4 | 16 | 13594 | 52608 | 1021 | 2476 | 0.216 | 0.325 | 0.476 | 0.715 | 0.199 | 0.299 | 0.428 | 0.643 | 7240 | 10882 | 6295 | 9461 | 0.65 | 277.26 | 8685395 | 0 | 22.05 | 28.49 | ESR-5019.pdf | 9
2268509 | 7 | 2.75 | 2.93 | 280 | 374 | 83829 | 107679 | 3532 | 5067 | 15 | 17 | 82651 | 107662 | 3482 | 5066 | 0.752 | 1.13 | 0.948 | 1.424 | 0.677 | 1.017 | 0.948 | 1.425 | 8807 | 13386 | 18165 | 27611 | 1.19 | 942 | 42031234 | 0 | 40.3 | 46.2 | ESR-5019.pdf | 9
2268510 | 8 | 2.75 | 2.93 | 280 | 374 | 83829 | 107679 | 3532 | 5067 | 15 | 17 | 82651 | 107662 | 3482 | 5066 | 0.752 | 1.13 | 0.948 | 1.424 | 0.677 | 1.017 | 0.948 | 1.425 | 8807 | 13386 | 18165 | 27611 | 1.19 | 942 | 42031234 | 0 | 40.3 | 46.2 | ESR-5019.pdf | 9
2268511 | 9 | 2.75 | 2.93 | 280 | 374 | 83829 | 107679 | 3532 | 5067 | 15 | 17 | 82651 | 107662 | 3482 | 5066 | 0.752 | 1.13 | 0.948 | 1.424 | 0.677 | 1.017 | 0.948 | 1.425 | 8807 | 13386 | 18165 | 27611 | 1.19 | 942 | 42031234 | 0 | 40.3 | 46.2 | ESR-5019.pdf | 9
2268512 | 10 | 2.75 | 2.93 | 280 | 374 | 83829 | 107679 | 3532 | 5067 | 15 | 17 | 82651 | 107662 | 3482 | 5066 | 0.752 | 1.13 | 0.948 | 1.424 | 0.677 | 1.017 | 0.948 | 1.425 | 8807 | 13386 | 18165 | 27611 | 1.19 | 942 | 42031234 | 0 | 40.3 | 46.2 | ESR-5019.pdf | 9
2362808 | 11 | 2.75 | 2.91 | 280 | 374 | 83829 | 107679 | 3532 | 5067 | 15 | 17 | 83841 | 107667 | 3532 | 5067 | 0.761 | 1.144 | 0.992 | 1.491 | 0.761 | 1.144 | 0.992 | 1.491 | 8807 | 13386 | 18165 | 27611 | 1.1 | 942 | 42031234 | 0 | 40.3 | 46.2 | ESR-5019.pdf | 10
2268513 | 12 | 2.75 | 4.21 | 280 | 538 | 329006 | 172864 | 8432 | 8135 | 24.7 | 17.9 | 324725 | 172858 | 8323 | 8135 | 1.755 | 2.638 | 1.446 | 2.173 | 1.402 | 2.107 | 1.342 | 2.017 | 9348 | 14050 | 35720 | 53687 | 1.81 | 1357 | 160884400 | 0 | 69.6 | 76 | ESR-5019.pdf | 10
2268514 | 13 | 2.75 | 4.21 | 280 | 538 | 329006 | 172864 | 8432 | 8135 | 24.7 | 17.9 | 324725 | 172858 | 8323 | 8135 | 1.755 | 2.638 | 1.446 | 2.173 | 1.402 | 2.107 | 1.342 | 2.017 | 9348 | 14050 | 35720 | 53687 | 1.81 | 1357 | 160884400 | 0 | 69.6 | 76 | ESR-5019.pdf | 10
2268515 | 14 | 2.75 | 4.21 | 280 | 538 | 329006 | 172864 | 8432 | 8135 | 24.7 | 17.9 | 324725 | 172858 | 8323 | 8135 | 1.755 | 2.638 | 1.446 | 2.173 | 1.402 | 2.107 | 1.342 | 2.017 | 9348 | 14050 | 35720 | 53687 | 1.81 | 1357 | 160884400 | 0 | 69.6 | 76 | ESR-5019.pdf | 10
2268516 | 15 | 2.75 | 4.21 | 280 | 538 | 329006 | 172864 | 8432 | 8135 | 24.7 | 17.9 | 324725 | 172858 | 8323 | 8135 | 1.755 | 2.638 | 1.446 | 2.173 | 1.402 | 2.107 | 1.342 | 2.017 | 9348 | 14050 | 35720 | 53687 | 1.81 | 1357 | 160884400 | 0 | 69.6 | 76 | ESR-5019.pdf | 10
2362706 | 16 | 2 | 2.94 | 280 | 416 | 68266 | 106035 | 2968 | 4990 | 12.8 | 16 | 68195 | 105123 | 2965 | 4947 | 0.639 | 0.96 | 1.021 | 1.535 | 0.639 | 0.96 | 1.021 | 1.535 | 14494 | 22030 | 12607 | 19162 | 0.79 | 555 | 17370780 | 0 | 0 | 20.5 | ESR-5019.pdf | 10
2362707 | 17 | 2 | 2.94 | 280 | 416 | 68266 | 106035 | 2968 | 4990 | 12.8 | 16 | 68195 | 105123 | 2965 | 4947 | 0.639 | 0.96 | 1.021 | 1.535 | 0.639 | 0.96 | 1.021 | 1.535 | 14494 | 22030 | 12607 | 19162 | 0.79 | 555 | 17370780 | 0 | 0 | 20.5 | ESR-5019.pdf | 10
2362708 | 18 | 2 | 2.94 | 280 | 416 | 68266 | 106035 | 2968 | 4990 | 12.8 | 16 | 68195 | 105123 | 2965 | 4947 | 0.639 | 0.96 | 1.021 | 1.535 | 0.639 | 0.96 | 1.021 | 1.535 | 14494 | 22030 | 12607 | 19162 | 0.79 | 555 | 17370780 | 0 | 0 | 20.5 | ESR-5019.pdf | 10
2362709 | 19 | 2 | 2.94 | 280 | 416 | 68266 | 106035 | 2968 | 4990 | 12.8 | 16 | 68195 | 105123 | 2965 | 4947 | 0.639 | 0.96 | 1.021 | 1.535 | 0.639 | 0.96 | 1.021 | 1.535 | 14494 | 22030 | 12607 | 19162 | 0.79 | 555 | 17370780 | 0 | 0 | 20.5 | ESR-5019.pdf | 10
2268517 | 20 | 2 | 4.48 | 280 | 572 | 342808 | 170072 | 8066 | 8003 | 24.5 | 17.2 | 342737 | 169144 | 8064 | 7960 | 1.738 | 2.612 | 1.506 | 2.264 | 1.738 | 2.612 | 1.506 | 2.264 | 14494 | 22030 | 28983 | 44054 | 1.4 | 763 | 78960286 | 0 | 0 | 29.9 | ESR-5019.pdf | 11
2268518 | 21 | 2 | 4.48 | 280 | 572 | 342808 | 170072 | 8066 | 8003 | 24.5 | 17.2 | 342737 | 169144 | 8064 | 7960 | 1.738 | 2.612 | 1.506 | 2.264 | 1.738 | 2.612 | 1.506 | 2.264 | 14494 | 22030 | 28983 | 44054 | 1.4 | 763 | 78960286 | 0 | 0 | 29.9 | ESR-5019.pdf | 11
2268519 | 22 | 2 | 4.48 | 280 | 572 | 342808 | 170072 | 8066 | 8003 | 24.5 | 17.2 | 342737 | 169144 | 8064 | 7960 | 1.738 | 2.612 | 1.506 | 2.264 | 1.738 | 2.612 | 1.506 | 2.264 | 14494 | 22030 | 28983 | 44054 | 1.4 | 763 | 78960286 | 0 | 0 | 29.9 | ESR-5019.pdf | 11
2268520 | 23 | 2 | 4.48 | 280 | 572 | 342808 | 170072 | 8066 | 8003 | 24.5 | 17.2 | 342737 | 169144 | 8064 | 7960 | 1.738 | 2.612 | 1.506 | 2.264 | 1.738 | 2.612 | 1.506 | 2.264 | 14494 | 22030 | 28983 | 44054 | 1.4 | 763 | 78960286 | 0 | 0 | 29.9 | ESR-5019.pdf | 11
2362803 | 24 | 2.75 | 5.82 | 280 | 748 | 430883 | 215317 | 10139 | 10133 | 24 | 17 | 430675 | 214068 | 10134 | 10080 | 2.184 | 3.283 | 1.973 | 2.965 | 2.184 | 3.283 | 1.973 | 2.965 | 17618 | 26779 | 36330 | 55221 | 1.49 | 1885 | 84065153 | 0 | 0 | 29.4 | ESR-5019.pdf | 11
2362804 | 25 | 2.75 | 5.82 | 280 | 748 | 430883 | 215317 | 10139 | 10133 | 24 | 17 | 430675 | 214068 | 10134 | 10080 | 2.184 | 3.283 | 1.973 | 2.965 | 2.184 | 3.283 | 1.973 | 2.965 | 17618 | 26779 | 36330 | 55221 | 1.49 | 1885 | 84065153 | 0 | 0 | 29.4 | ESR-5019.pdf | 11
2362807 | 26 | 2.75 | 5.82 | 280 | 748 | 430883 | 215317 | 10138 | 10133 | 24 | 17 | 430883 | 215317 | 10138 | 10133 | 2.185 | 3.284 | 1.984 | 2.982 | 2.185 | 3.284 | 1.984 | 2.983 | 17618 | 26779 | 36330 | 55221 | 1.52 | 1885 | 84065153 | 0 | 0 | 29.4 | ESR-5019.pdf | 11
2362800 | 27 | 2.75 | 8.42 | 280 | 1074 | 1829170 | 344783 | 25405 | 16225 | 41.3 | 17.9 | 1828975 | 343526 | 25402 | 16166 | 5.476 | 8.23 | 2.981 | 4.48 | 4.6 | 6.914 | 2.662 | 4 | 18191 | 27650 | 70974 | 107880 | 2.64 | 2708 | 320071600 | 0 | 0 | 44.982 | ESR-5019.pdf | 12
2362801 | 28 | 2.75 | 8.42 | 280 | 1074 | 1829170 | 344783 | 25405 | 16225 | 41.3 | 17.9 | 1828975 | 343526 | 25402 | 16166 | 5.476 | 8.23 | 2.981 | 4.48 | 4.6 | 6.914 | 2.662 | 4 | 18191 | 27650 | 70974 | 107880 | 2.64 | 2708 | 320071600 | 0 | 0 | 44.982 | ESR-5019.pdf | 12
2362802 | 29 | 2.75 | 8.42 | 280 | 1074 | 1829170 | 344783 | 25405 | 16225 | 41.3 | 17.9 | 1828975 | 343526 | 25402 | 16166 | 5.476 | 8.23 | 2.981 | 4.48 | 4.6 | 6.914 | 2.662 | 4 | 18191 | 27650 | 70974 | 107880 | 2.64 | 2708 | 320071600 | 0 | 0 | 44.982 | ESR-5019.pdf | 12
2268364 | 30 | 2.75 | 3.914 | 350 | 500.28 | 182390 | 182390 | 7296 | 7296 | 19.09 | 19.09 | 182390 | 182390 | 7296 | 7296 | 1.71 | 2.57 | 1.71 | 2.57 |  |  |  |  | 28132 | 42282 | 28132 | 42282 |  | 297456 | 39434 | 0 | 0 | 27 | ESR-5019.pdf | 12
2268365 | 31 | 2.75 | 3.914 | 350 | 500.28 | 182390 | 182390 | 7296 | 7296 | 19.09 | 19.09 | 182390 | 182390 | 7296 | 7296 | 1.71 | 2.57 | 1.71 | 2.57 |  |  |  |  | 28132 | 42282 | 28132 | 42282 |  | 297456 | 39434 | 0 | 0 | 27 | ESR-5019.pdf | 12
2487447 | 32 | 2.75 | 3.914 | 350 | 500.28 | 182390 | 182390 | 7296 | 7296 | 19.09 | 19.09 | 182390 | 182390 | 7296 | 7296 | 1.71 | 2.57 | 1.71 | 2.57 |  |  |  |  | 28132 | 42282 | 28132 | 42282 |  | 297456 | 39434 | 0 | 0 | 27 | ESR-5019.pdf | 12
2487446 | 33 | 2.75 | 3.914 | 350 | 500.28 | 182390 | 182390 | 7296 | 7296 | 19.09 | 19.09 | 182390 | 182390 | 7296 | 7296 | 1.71 | 2.57 | 1.71 | 2.57 |  |  |  |  | 28132 | 42282 | 28132 | 42282 |  | 297456 | 39434 | 0 | 0 | 27 | ESR-5019.pdf | 12
2268366 | 34 | 3 | 8.944 | 350 | 840.82 | 1064540 | 360568 | 21291 | 14423 | 35.58 | 20.71 | 991957 | 268521 | 19839 | 10741 | 4.718 | 7.091 | 2.374 | 3.568 |  |  |  |  | 29902 | 44943 | 56554 | 85001 |  | 883107 | 45468000 | 0 | 0 | 41.17 | ESR-5019.pdf | 12
2268367 | 35 | 3 | 8.944 | 350 | 840.82 | 1064540 | 360568 | 21291 | 14423 | 35.58 | 20.71 | 991957 | 268521 | 19839 | 10741 | 4.718 | 7.091 | 2.374 | 3.568 |  |  |  |  | 29902 | 44943 | 56554 | 85001 |  | 883107 | 45468000 | 0 | 0 | 41.17 | ESR-5019.pdf | 12
2268368 | 36 | 3 | 8.944 | 350 | 1140.8 | 1770469 | 1770469 | 35409 | 35409 | 39.39 | 39.39 | 1605985 | 1605985 | 32120 | 32120 | 6.977 | 10.486 | 6.977 | 10.486 |  |  |  |  | 69249 | 104081 | 69249 | 104081 |  | 2783333 | 610560 | 0 | 0 | 55.71 | ESR-5019.pdf | 13
2268369 | 37 | 3 | 8.944 | 350 | 1140.8 | 1770469 | 1770469 | 35409 | 35409 | 39.39 | 39.39 | 1605985 | 1605985 | 32120 | 32120 | 6.977 | 10.486 | 6.977 | 10.486 |  |  |  |  | 69249 | 104081 | 69249 | 104081 |  | 2783333 | 610560 | 0 | 0 | 55.71 | ESR-5019.pdf | 13
2487478 | 38 | 3 | 8.944 | 350 | 1140.8 | 1770469 | 1770469 | 35409 | 35409 | 39.39 | 39.39 | 1605985 | 1605985 | 32120 | 32120 | 6.977 | 10.486 | 6.977 | 10.486 |  |  |  |  | 69249 | 104081 | 69249 | 104081 |  | 2783333 | 610560 | 0 | 0 | 55.71 | ESR-5019.pdf | 13
2487477 | 39 | 3 | 8.944 | 350 | 1140.8 | 1770469 | 1770469 | 35409 | 35409 | 39.39 | 39.39 | 1605985 | 1605985 | 32120 | 32120 | 6.977 | 10.486 | 6.977 | 10.486 |  |  |  |  | 69249 | 104081 | 69249 | 104081 |  | 2783333 | 610560 | 0 | 0 | 55.71 | ESR-5019.pdf | 13
2268490 | 40 | 4 | 14.882 | 350 | 1894.8 | 5946036 | 3185651 | 79280 | 63713 | 56.02 | 41 | 5005546 | 2695127 | 66741 | 53903 | 15.222 | 22.879 | 11.514 | 17.306 |  |  |  |  | 88135 | 132467 | 140600 | 211322 |  | 6606148 | 343560000 | 0 | 0 | 69.42 | ESR-5019.pdf | 13
2268491 | 41 | 4 | 14.882 | 350 | 1894.8 | 5946036 | 3185651 | 79280 | 63713 | 56.02 | 41 | 5005546 | 2695127 | 66741 | 53903 | 15.222 | 22.879 | 11.514 | 17.306 |  |  |  |  | 88135 | 132467 | 140600 | 211322 |  | 6606148 | 343560000 | 0 | 0 | 69.42 | ESR-5019.pdf | 13
2430776 | 42 | 2.25 | 9.17 | 350 | 1169.3 | 1645192 | 1483982 | 32903 | 29679 | 37.51 | 35.63 | 1550611 | 1367793 | 31011 | 27374 | 7.285 | 10.949 | 5.902 | 8.87 |  |  |  |  | 34519 | 52468 | 39634 | 60242 |  | 1134474 | 574110000 | 0 | 0 | 51.73 | ESR-5019.pdf | 13
2431073 | 43 | 2.25 | 9.17 | 350 | 1169.3 | 1645192 | 1483982 | 32903 | 29679 | 37.51 | 35.63 | 1550611 | 1367793 | 31011 | 27374 | 7.285 | 10.949 | 5.902 | 8.87 |  |  |  |  | 34519 | 52468 | 39634 | 60242 |  | 1134474 | 574110000 | 0 | 0 | 51.73 | ESR-5019.pdf | 13

## connector
connector_item_number_pk | designation | material | material_standard | coating_method | source_document | source_page
2271514 | MT-C-L1 | Q355B | GB/T 1591 | galvanized | ETA-26_0367.pdf | 5
2271516 | MT-C-L1 OC | Q355B | GB/T 1591 | hot dip galvanized | ETA-26_0367.pdf | 5
2399638 | MT-C-Q1 FL | DD11 MOD | EN 1090 or HN555-4 equivalent | galvanized | ETA-26_0367.pdf | 5
2399673 | MT-C-Q1 FL OC | DD11 MOD | EN 1090 or HN555-4 equivalent | hot dip galvanized | ETA-26_0367.pdf | 5
2271518 | MT-C-L2 | Q355B | GB/T 1591 | galvanized | ETA-26_0367.pdf | 5
2271519 | MT-C-L2 OC | Q355B | GB/T 1591 | hot dip galvanized | ETA-26_0367.pdf | 5
2399666 | MT-C-L2E FL | S235JR | EN 10025-2 | galvanized | ETA-26_0367.pdf | 5
2399678 | MT-C-L2E FL OC | S235JR | EN 10025-2 | hot dip galvanized | ETA-26_0367.pdf | 5
2272047 | MT-C-LL1 | Q235B | GB/T 700 | galvanized | ETA-26_0367.pdf | 6
2272049 | MT-C-LL1 OC | Q235B | GB/T 700 | hot dip galvanized | ETA-26_0367.pdf | 6
2399637 | MT-C-LL1 FL | Q235B | GB/T 700 | galvanized | ETA-26_0367.pdf | 6
2399672 | MT-C-LL1 FL OC | Q235B | GB/T 700 | hot dip galvanized | ETA-26_0367.pdf | 6
2322407 | MT-CT-T | Q235B | GB/T 700 | galvanized | ETA-26_0367.pdf | 6
2322411 | MT-CT-T OC | Q235B | GB/T 700 | hot dip galvanized | ETA-26_0367.pdf | 6
2272040 | MT-C-T/1 | Q355B | GB/T 1591 | galvanized | ETA-26_0367.pdf | 6
2272042 | MT-C-T/1 OC | Q355B | GB/T 1591 | hot dip galvanized | ETA-26_0367.pdf | 6
2272060 | MT-C-T 3D/3 | Q355B | GB/T 1591 | galvanized | ETA-26_0367.pdf | 6
2272061 | MT-C-T 3D/3 OC | Q355B | GB/T 1591 | hot dip galvanized | ETA-26_0367.pdf | 6
2272051 | MT-C-LL2 | Q235B | GB/T 700 | galvanized | ETA-26_0367.pdf | 7
2272053 | MT-C-LL2 OC | Q235B | GB/T 700 | hot dip galvanized | ETA-26_0367.pdf | 7
2399661 | MT-C-LL2 FL | Q235B | GB/T 700 | galvanized | ETA-26_0367.pdf | 7
2399676 | MT-C-LL2 FL OC | Q235B | GB/T 700 | hot dip galvanized | ETA-26_0367.pdf | 7
2272054 | MT-C-T/2 | Q235B | GB/T 700 | galvanized | ETA-26_0367.pdf | 7
2272055 | MT-C-T/2 OC | Q235B | GB/T 700 | hot dip galvanized | ETA-26_0367.pdf | 7
2399668 | MT-C-T/2 FL | Q235B | GB/T 700 | galvanized | ETA-26_0367.pdf | 7
2399680 | MT-C-T/2 FL OC | Q235B | GB/T 700 | hot dip galvanized | ETA-26_0367.pdf | 7
2272064 | MT-C-GS OC | Q355B | GB/T 1591 | hot dip galvanized | ETA-26_0367.pdf | 8
2272080 | MT-TL M10 | S460MC / Polyamid | EN 10149-2 or HN709 equivalent | zinc coated | ETA-26_0367.pdf | 9
2272082 | MT-TL M10 OC | S460MC / Polyamid | EN 10149-2 or HN709 equivalent | zinc coated with organic topcoat | ETA-26_0367.pdf | 9
2272084 | MT-TFB OC | C10B21 | SAE J403 | zinc coated with organic topcoat | ETA-26_0367.pdf | 9
2399683 | MT-FL | S460MC / Polypropylene | EN 10149-2 or HN709 equivalent | zinc coated | ETA-26_0367.pdf | 10
2399682 | MT-FL OC | S460MC / Polypropylene | EN 10149-2 or HN709 equivalent | zinc coated with organic topcoat | ETA-26_0367.pdf | 10

## connector_torque
connector_item_number_fk | connector_torque_id_pk | bolt_designation | torque | source_document | source_page
2272080 | 1 | MT-TLB | 30 | ETA-26_0367.pdf | 14
2272080 | 2 | MT-TLB 30 | 30
2399683 | 3 |  | 30 | ETA-26_0367.pdf | 14
2272082 | 4 | MT-TLB OC | 40 | ETA-26_0367.pdf | 14
2272082 | 5 | MT-TLB 30 OC | 40
2399682 | 6 |  | 40 | ETA-26_0367.pdf | 14
2272084 | 7 |  | 60 | ETA-26_0367.pdf | 14

## connector_resistance
connector_item_number_fk | connector_resistance_id_pk | angle_connector_quantity | installation_channel_designation | channel_connector_1_designation | channel_connector_1_quantity | channel_connector_2_designation | channel_connector_2_quantity | fx_positive | fx_negative | fy_positive | fy_negative | fz_positive | fz_negative | source_document | source_table | source_page | configuration_notes
2271514 | 1 | 1 | MT-30 V2 | MT-TL M10 | 2 |  |  | 5.65 | 5.89 |  |  | 5.65 | 5.89 | ETA-26_0367.pdf | C1 | 15
2271514 | 2 | 1 | MT-30 V2 | MT-FL | 2 |  |  | 5.65 | 5.89 |  |  | 5.65 | 5.89 | ETA-26_0367.pdf | C1 | 15
2271514 | 3 | 1 | MT-30D V2 | MT-TL M10 | 2 |  |  | 4.95 | 5.82 |  |  | 4.95 | 5.82 | ETA-26_0367.pdf | C1 | 15
2271514 | 4 | 1 | MT-30D V2 | MT-FL | 2 |  |  | 4.95 | 5.82 |  |  | 4.95 | 5.82 | ETA-26_0367.pdf | C1 | 15
2271514 | 5 | 1 | MT-40 V2 | MT-TL M10 | 2 |  |  | 9.34 | 8.08 |  |  | 9.34 | 8.08 | ETA-26_0367.pdf | C1 | 15
2271514 | 6 | 1 | MT-40 V2 | MT-FL | 2 |  |  | 9.34 | 8.08 |  |  | 9.34 | 8.08 | ETA-26_0367.pdf | C1 | 15
2271514 | 7 | 1 | MT-40D V2 | MT-TL M10 | 2 |  |  | 9.34 | 8.08 |  |  | 9.34 | 8.08 | ETA-26_0367.pdf | C1 | 15
2271514 | 8 | 1 | MT-40D V2 | MT-FL | 2 |  |  | 9.34 | 8.08 |  |  | 9.34 | 8.08 | ETA-26_0367.pdf | C1 | 15
2271516 | 9 | 1 | MT-30 V2 | MT-TL M10 | 2 |  |  | 5.65 | 5.89 |  |  | 5.65 | 5.89 | ETA-26_0367.pdf | C1 | 15
2271516 | 10 | 1 | MT-30 V2 | MT-FL | 2 |  |  | 5.65 | 5.89 |  |  | 5.65 | 5.89 | ETA-26_0367.pdf | C1 | 15
2271516 | 11 | 1 | MT-30D V2 | MT-TL M10 | 2 |  |  | 4.95 | 5.82 |  |  | 4.95 | 5.82 | ETA-26_0367.pdf | C1 | 15
2271516 | 12 | 1 | MT-30D V2 | MT-FL | 2 |  |  | 4.95 | 5.82 |  |  | 4.95 | 5.82 | ETA-26_0367.pdf | C1 | 15
2271516 | 13 | 1 | MT-40 V2 | MT-TL M10 | 2 |  |  | 9.34 | 8.08 |  |  | 9.34 | 8.08 | ETA-26_0367.pdf | C1 | 15
2271516 | 14 | 1 | MT-40 V2 | MT-FL | 2 |  |  | 9.34 | 8.08 |  |  | 9.34 | 8.08 | ETA-26_0367.pdf | C1 | 15
2271516 | 15 | 1 | MT-40D V2 | MT-TL M10 | 2 |  |  | 9.34 | 8.08 |  |  | 9.34 | 8.08 | ETA-26_0367.pdf | C1 | 15
2271516 | 16 | 1 | MT-40D V2 | MT-FL | 2 |  |  | 9.34 | 8.08 |  |  | 9.34 | 8.08 | ETA-26_0367.pdf | C1 | 15
2399638 | 17 | 1 | MT-30 V2 | MT-FL | 1 |  |  | 5.24 | 4.72 |  |  | 5.24 | 4.72 | ETA-26_0367.pdf | C2 | 15 | Pre-assembled with MT-FL
2399638 | 18 | 1 | MT-30D V2 | MT-FL | 1 |  |  | 5.24 | 4.72 |  |  | 5.24 | 4.72 | ETA-26_0367.pdf | C2 | 15 | Pre-assembled with MT-FL
2399638 | 19 | 1 | MT-40 V2 | MT-FL | 1 |  |  | 7.71 | 6.17 |  |  | 7.71 | 6.17 | ETA-26_0367.pdf | C2 | 15 | Pre-assembled with MT-FL
2399638 | 20 | 1 | MT-40D V2 | MT-FL | 1 |  |  | 7.71 | 6.17 |  |  | 7.71 | 6.17 | ETA-26_0367.pdf | C2 | 15 | Pre-assembled with MT-FL
2399673 | 21 | 1 | MT-30 V2 | MT-FL | 1 |  |  | 5.24 | 4.72 |  |  | 5.24 | 4.72 | ETA-26_0367.pdf | C2 | 15 | Pre-assembled with MT-FL
2399673 | 22 | 1 | MT-30D V2 | MT-FL | 1 |  |  | 5.24 | 4.72 |  |  | 5.24 | 4.72 | ETA-26_0367.pdf | C2 | 15 | Pre-assembled with MT-FL
2399673 | 23 | 1 | MT-40 V2 | MT-FL | 1 |  |  | 7.71 | 6.17 |  |  | 7.71 | 6.17 | ETA-26_0367.pdf | C2 | 15 | Pre-assembled with MT-FL
2399673 | 24 | 1 | MT-40D V2 | MT-FL | 1 |  |  | 7.71 | 6.17 |  |  | 7.71 | 6.17 | ETA-26_0367.pdf | C2 | 15 | Pre-assembled with MT-FL
2271518 | 25 | 1 | MT-30 V2 | MT-TL M10 | 3 | [6 empty] | 5.84 | 5.26 | ETA-26_0367.pdf | C3 | 16
2271518 | 26 | 1 | MT-30 V2 | MT-FL | 3 | [6 empty] | 5.84 | 5.26 | ETA-26_0367.pdf | C3 | 16
2271518 | 27 | 1 | MT-30D V2 | MT-TL M10 | 3 | [6 empty] | 10.92 | 9.83 | ETA-26_0367.pdf | C3 | 16
2271518 | 28 | 1 | MT-30D V2 | MT-FL | 3 | [6 empty] | 10.92 | 9.83 | ETA-26_0367.pdf | C3 | 16
2271518 | 29 | 1 | MT-40 V2 | MT-TL M10 | 3 | [6 empty] | 10.06 | 9.84 | ETA-26_0367.pdf | C3 | 16
2271518 | 30 | 1 | MT-40 V2 | MT-FL | 3 | [6 empty] | 10.06 | 9.84 | ETA-26_0367.pdf | C3 | 16
2271518 | 31 | 1 | MT-40D V2 | MT-TL M10 | 3 | [6 empty] | 10.06 | 9.84 | ETA-26_0367.pdf | C3 | 16
2271518 | 32 | 1 | MT-40D V2 | MT-FL | 3 | [6 empty] | 10.06 | 9.84 | ETA-26_0367.pdf | C3 | 16
2271519 | 33 | 1 | MT-30 V2 | MT-TL M10 | 3 | [6 empty] | 5.84 | 5.26 | ETA-26_0367.pdf | C3 | 16
2271519 | 34 | 1 | MT-30 V2 | MT-FL | 3 | [6 empty] | 5.84 | 5.26 | ETA-26_0367.pdf | C3 | 16
2271519 | 35 | 1 | MT-30D V2 | MT-TL M10 | 3 | [6 empty] | 10.92 | 9.83 | ETA-26_0367.pdf | C3 | 16
2271519 | 36 | 1 | MT-30D V2 | MT-FL | 3 | [6 empty] | 10.92 | 9.83 | ETA-26_0367.pdf | C3 | 16
2271519 | 37 | 1 | MT-40 V2 | MT-TL M10 | 3 | [6 empty] | 10.06 | 9.84 | ETA-26_0367.pdf | C3 | 16
2271519 | 38 | 1 | MT-40 V2 | MT-FL | 3 | [6 empty] | 10.06 | 9.84 | ETA-26_0367.pdf | C3 | 16
2271519 | 39 | 1 | MT-40D V2 | MT-TL M10 | 3 | [6 empty] | 10.06 | 9.84 | ETA-26_0367.pdf | C3 | 16
2271519 | 40 | 1 | MT-40D V2 | MT-FL | 3 | [6 empty] | 10.06 | 9.84 | ETA-26_0367.pdf | C3 | 16
2399666 | 41 | 1 | MT-30 V2 | MT-FL | 1 | [6 empty] | 4.96 | 4.46 | ETA-26_0367.pdf | C4 | 16 | Pre-assembled with MT-FL
2399666 | 42 | 1 | MT-30D V2 | MT-FL | 1 | [6 empty] | 6.87 | 6.18 | ETA-26_0367.pdf | C4 | 16 | Pre-assembled with MT-FL
2399666 | 43 | 1 | MT-40 V2 | MT-FL | 1 | [6 empty] | 8.1 | 6.48 | ETA-26_0367.pdf | C4 | 16 | Pre-assembled with MT-FL
2399666 | 44 | 1 | MT-40D V2 | MT-FL | 1 | [6 empty] | 8.1 | 6.48 | ETA-26_0367.pdf | C4 | 16 | Pre-assembled with MT-FL
2399678 | 45 | 1 | MT-30 V2 | MT-FL | 1 | [6 empty] | 4.96 | 4.46 | ETA-26_0367.pdf | C4 | 16 | Pre-assembled with MT-FL
2399678 | 46 | 1 | MT-30D V2 | MT-FL | 1 | [6 empty] | 6.87 | 6.18 | ETA-26_0367.pdf | C4 | 16 | Pre-assembled with MT-FL
2399678 | 47 | 1 | MT-40 V2 | MT-FL | 1 | [6 empty] | 8.1 | 6.48 | ETA-26_0367.pdf | C4 | 16 | Pre-assembled with MT-FL
2399678 | 48 | 1 | MT-40D V2 | MT-FL | 1 | [6 empty] | 8.1 | 6.48 | ETA-26_0367.pdf | C4 | 16 | Pre-assembled with MT-FL
2272047 | 49 | 1 | MT-30 V2 | MT-TL M10 | 2 |  |  | 4.9 | 4.54 |  |  | 4.9 | 4.54 | ETA-26_0367.pdf | C5 | 17
2272047 | 50 | 1 | MT-30 V2 | MT-FL | 2 |  |  | 4.9 | 4.54 |  |  | 4.9 | 4.54 | ETA-26_0367.pdf | C5 | 17
2272047 | 51 | 1 | MT-30D V2 | MT-TL M10 | 2 |  |  | 6.87 | 6.19 |  |  | 6.87 | 6.19 | ETA-26_0367.pdf | C5 | 17
2272047 | 52 | 1 | MT-30D V2 | MT-FL | 2 |  |  | 6.87 | 6.19 |  |  | 6.87 | 6.19 | ETA-26_0367.pdf | C5 | 17
2272047 | 53 | 1 | MT-40 V2 | MT-TL M10 | 2 |  |  | 8.6 | 7.13 |  |  | 8.6 | 7.13 | ETA-26_0367.pdf | C5 | 17
2272047 | 54 | 1 | MT-40 V2 | MT-FL | 2 |  |  | 8.6 | 7.13 |  |  | 8.6 | 7.13 | ETA-26_0367.pdf | C5 | 17
2272047 | 55 | 1 | MT-40D V2 | MT-TL M10 | 2 |  |  | 8.6 | 7.13 |  |  | 8.6 | 7.13 | ETA-26_0367.pdf | C5 | 17
2272047 | 56 | 1 | MT-40D V2 | MT-FL | 2 |  |  | 8.6 | 7.13 |  |  | 8.6 | 7.13 | ETA-26_0367.pdf | C5 | 17
2272049 | 57 | 1 | MT-30 V2 | MT-TL M10 | 2 |  |  | 4.9 | 4.54 |  |  | 4.9 | 4.54 | ETA-26_0367.pdf | C5 | 17
2272049 | 58 | 1 | MT-30 V2 | MT-FL | 2 |  |  | 4.9 | 4.54 |  |  | 4.9 | 4.54 | ETA-26_0367.pdf | C5 | 17
2272049 | 59 | 1 | MT-30D V2 | MT-TL M10 | 2 |  |  | 6.87 | 6.19 |  |  | 6.87 | 6.19 | ETA-26_0367.pdf | C5 | 17
2272049 | 60 | 1 | MT-30D V2 | MT-FL | 2 |  |  | 6.87 | 6.19 |  |  | 6.87 | 6.19 | ETA-26_0367.pdf | C5 | 17
2272049 | 61 | 1 | MT-40 V2 | MT-TL M10 | 2 |  |  | 8.6 | 7.13 |  |  | 8.6 | 7.13 | ETA-26_0367.pdf | C5 | 17
2272049 | 62 | 1 | MT-40 V2 | MT-FL | 2 |  |  | 8.6 | 7.13 |  |  | 8.6 | 7.13 | ETA-26_0367.pdf | C5 | 17
2272049 | 63 | 1 | MT-40D V2 | MT-TL M10 | 2 |  |  | 8.6 | 7.13 |  |  | 8.6 | 7.13 | ETA-26_0367.pdf | C5 | 17
2272049 | 64 | 1 | MT-40D V2 | MT-FL | 2 |  |  | 8.6 | 7.13 |  |  | 8.6 | 7.13 | ETA-26_0367.pdf | C5 | 17
2399637 | 65 | 1 | MT-30 V2 | MT-TL M10 | 2 |  |  | 4.9 | 4.54 |  |  | 4.9 | 4.54 | ETA-26_0367.pdf | C5 | 17 | Pre-assembled with MT-FL
2399637 | 66 | 1 | MT-30 V2 | MT-FL | 2 |  |  | 4.9 | 4.54 |  |  | 4.9 | 4.54 | ETA-26_0367.pdf | C5 | 17 | Pre-assembled with MT-FL
2399637 | 67 | 1 | MT-30D V2 | MT-TL M10 | 2 |  |  | 6.87 | 6.19 |  |  | 6.87 | 6.19 | ETA-26_0367.pdf | C5 | 17 | Pre-assembled with MT-FL
2399637 | 68 | 1 | MT-30D V2 | MT-FL | 2 |  |  | 6.87 | 6.19 |  |  | 6.87 | 6.19 | ETA-26_0367.pdf | C5 | 17 | Pre-assembled with MT-FL
2399637 | 69 | 1 | MT-40 V2 | MT-TL M10 | 2 |  |  | 8.6 | 7.13 |  |  | 8.6 | 7.13 | ETA-26_0367.pdf | C5 | 17 | Pre-assembled with MT-FL
2399637 | 70 | 1 | MT-40 V2 | MT-FL | 2 |  |  | 8.6 | 7.13 |  |  | 8.6 | 7.13 | ETA-26_0367.pdf | C5 | 17 | Pre-assembled with MT-FL
2399637 | 71 | 1 | MT-40D V2 | MT-TL M10 | 2 |  |  | 8.6 | 7.13 |  |  | 8.6 | 7.13 | ETA-26_0367.pdf | C5 | 17 | Pre-assembled with MT-FL
2399637 | 72 | 1 | MT-40D V2 | MT-FL | 2 |  |  | 8.6 | 7.13 |  |  | 8.6 | 7.13 | ETA-26_0367.pdf | C5 | 17 | Pre-assembled with MT-FL
2399672 | 73 | 1 | MT-30 V2 | MT-TL M10 | 2 |  |  | 4.9 | 4.54 |  |  | 4.9 | 4.54 | ETA-26_0367.pdf | C5 | 17 | Pre-assembled with MT-FL
2399672 | 74 | 1 | MT-30 V2 | MT-FL | 2 |  |  | 4.9 | 4.54 |  |  | 4.9 | 4.54 | ETA-26_0367.pdf | C5 | 17 | Pre-assembled with MT-FL
2399672 | 75 | 1 | MT-30D V2 | MT-TL M10 | 2 |  |  | 6.87 | 6.19 |  |  | 6.87 | 6.19 | ETA-26_0367.pdf | C5 | 17 | Pre-assembled with MT-FL
2399672 | 76 | 1 | MT-30D V2 | MT-FL | 2 |  |  | 6.87 | 6.19 |  |  | 6.87 | 6.19 | ETA-26_0367.pdf | C5 | 17 | Pre-assembled with MT-FL
2399672 | 77 | 1 | MT-40 V2 | MT-TL M10 | 2 |  |  | 8.6 | 7.13 |  |  | 8.6 | 7.13 | ETA-26_0367.pdf | C5 | 17 | Pre-assembled with MT-FL
2399672 | 78 | 1 | MT-40 V2 | MT-FL | 2 |  |  | 8.6 | 7.13 |  |  | 8.6 | 7.13 | ETA-26_0367.pdf | C5 | 17 | Pre-assembled with MT-FL
2399672 | 79 | 1 | MT-40D V2 | MT-TL M10 | 2 |  |  | 8.6 | 7.13 |  |  | 8.6 | 7.13 | ETA-26_0367.pdf | C5 | 17 | Pre-assembled with MT-FL
2399672 | 80 | 1 | MT-40D V2 | MT-FL | 2 |  |  | 8.6 | 7.13 |  |  | 8.6 | 7.13 | ETA-26_0367.pdf | C5 | 17 | Pre-assembled with MT-FL
2272047 | 81 | 1 | MT-40 V2 | MT-TL M10 | 2 |  |  | 4.77 | 3.78 |  |  | 4.77 | 3.78 | ETA-26_0367.pdf | C6 | 17
2272047 | 82 | 1 | MT-40 V2 | MT-FL | 2 |  |  | 4.77 | 3.78 |  |  | 4.77 | 3.78 | ETA-26_0367.pdf | C6 | 17
2272047 | 83 | 1 | MT-40D V2 | MT-TL M10 | 2 |  |  | 4.77 | 3.78 |  |  | 4.77 | 3.78 | ETA-26_0367.pdf | C6 | 17
2272047 | 84 | 1 | MT-40D V2 | MT-FL | 2 |  |  | 4.77 | 3.78 |  |  | 4.77 | 3.78 | ETA-26_0367.pdf | C6 | 17
2272049 | 85 | 1 | MT-40 V2 | MT-TL M10 | 2 |  |  | 4.77 | 3.78 |  |  | 4.77 | 3.78 | ETA-26_0367.pdf | C6 | 17
2272049 | 86 | 1 | MT-40 V2 | MT-FL | 2 |  |  | 4.77 | 3.78 |  |  | 4.77 | 3.78 | ETA-26_0367.pdf | C6 | 17
2272049 | 87 | 1 | MT-40D V2 | MT-TL M10 | 2 |  |  | 4.77 | 3.78 |  |  | 4.77 | 3.78 | ETA-26_0367.pdf | C6 | 17
2272049 | 88 | 1 | MT-40D V2 | MT-FL | 2 |  |  | 4.77 | 3.78 |  |  | 4.77 | 3.78 | ETA-26_0367.pdf | C6 | 17
2272051 | 89 | 1 | MT-30 V2 | MT-TL M10 | 4 |  |  | 4.06 | 3.79 |  |  | 4.06 | 3.79 | ETA-26_0367.pdf | C7 | 18
2272051 | 90 | 1 | MT-30 V2 | MT-FL | 4 |  |  | 4.06 | 3.79 |  |  | 4.06 | 3.79 | ETA-26_0367.pdf | C7 | 18
2272051 | 91 | 1 | MT-30D V2 | MT-TL M10 | 4 |  |  | 7.01 | 6.31 |  |  | 7.01 | 6.31 | ETA-26_0367.pdf | C7 | 18
2272051 | 92 | 1 | MT-30D V2 | MT-FL | 4 |  |  | 7.01 | 6.31 |  |  | 7.01 | 6.31 | ETA-26_0367.pdf | C7 | 18
2272051 | 93 | 1 | MT-40 V2 | MT-TL M10 | 4 |  |  | 8.22 | 6.71 |  |  | 8.22 | 6.71 | ETA-26_0367.pdf | C7 | 18
2272051 | 94 | 1 | MT-40 V2 | MT-FL | 4 |  |  | 8.22 | 6.71 |  |  | 8.22 | 6.71 | ETA-26_0367.pdf | C7 | 18
2272051 | 95 | 1 | MT-40D V2 | MT-TL M10 | 4 |  |  | 10.26 | 6.66 |  |  | 10.26 | 6.66 | ETA-26_0367.pdf | C7 | 18
2272051 | 96 | 1 | MT-40D V2 | MT-FL | 4 |  |  | 10.26 | 6.66 |  |  | 10.26 | 6.66 | ETA-26_0367.pdf | C7 | 18
2272053 | 97 | 1 | MT-30 V2 | MT-TL M10 | 4 |  |  | 4.06 | 3.79 |  |  | 4.06 | 3.79 | ETA-26_0367.pdf | C7 | 18
2272053 | 98 | 1 | MT-30 V2 | MT-FL | 4 |  |  | 4.06 | 3.79 |  |  | 4.06 | 3.79 | ETA-26_0367.pdf | C7 | 18
2272053 | 99 | 1 | MT-30D V2 | MT-TL M10 | 4 |  |  | 7.01 | 6.31 |  |  | 7.01 | 6.31 | ETA-26_0367.pdf | C7 | 18
2272053 | 100 | 1 | MT-30D V2 | MT-FL | 4 |  |  | 7.01 | 6.31 |  |  | 7.01 | 6.31 | ETA-26_0367.pdf | C7 | 18
2272053 | 101 | 1 | MT-40 V2 | MT-TL M10 | 4 |  |  | 8.22 | 6.71 |  |  | 8.22 | 6.71 | ETA-26_0367.pdf | C7 | 18
2272053 | 102 | 1 | MT-40 V2 | MT-FL | 4 |  |  | 8.22 | 6.71 |  |  | 8.22 | 6.71 | ETA-26_0367.pdf | C7 | 18
2272053 | 103 | 1 | MT-40D V2 | MT-TL M10 | 4 |  |  | 10.26 | 6.66 |  |  | 10.26 | 6.66 | ETA-26_0367.pdf | C7 | 18
2272053 | 104 | 1 | MT-40D V2 | MT-FL | 4 |  |  | 10.26 | 6.66 |  |  | 10.26 | 6.66 | ETA-26_0367.pdf | C7 | 18
2399661 | 105 | 1 | MT-30 V2 | MT-TL M10 | 4 |  |  | 4.06 | 3.79 |  |  | 4.06 | 3.79 | ETA-26_0367.pdf | C7 | 18 | Pre-assembled with MT-FL
2399661 | 106 | 1 | MT-30 V2 | MT-FL | 4 |  |  | 4.06 | 3.79 |  |  | 4.06 | 3.79 | ETA-26_0367.pdf | C7 | 18 | Pre-assembled with MT-FL
2399661 | 107 | 1 | MT-30D V2 | MT-TL M10 | 4 |  |  | 7.01 | 6.31 |  |  | 7.01 | 6.31 | ETA-26_0367.pdf | C7 | 18 | Pre-assembled with MT-FL
2399661 | 108 | 1 | MT-30D V2 | MT-FL | 4 |  |  | 7.01 | 6.31 |  |  | 7.01 | 6.31 | ETA-26_0367.pdf | C7 | 18 | Pre-assembled with MT-FL
2399661 | 109 | 1 | MT-40 V2 | MT-TL M10 | 4 |  |  | 8.22 | 6.71 |  |  | 8.22 | 6.71 | ETA-26_0367.pdf | C7 | 18 | Pre-assembled with MT-FL
2399661 | 110 | 1 | MT-40 V2 | MT-FL | 4 |  |  | 8.22 | 6.71 |  |  | 8.22 | 6.71 | ETA-26_0367.pdf | C7 | 18 | Pre-assembled with MT-FL
2399661 | 111 | 1 | MT-40D V2 | MT-TL M10 | 4 |  |  | 10.26 | 6.66 |  |  | 10.26 | 6.66 | ETA-26_0367.pdf | C7 | 18 | Pre-assembled with MT-FL
2399661 | 112 | 1 | MT-40D V2 | MT-FL | 4 |  |  | 10.26 | 6.66 |  |  | 10.26 | 6.66 | ETA-26_0367.pdf | C7 | 18 | Pre-assembled with MT-FL
2399676 | 113 | 1 | MT-30 V2 | MT-TL M10 | 4 |  |  | 4.06 | 3.79 |  |  | 4.06 | 3.79 | ETA-26_0367.pdf | C7 | 18 | Pre-assembled with MT-FL
2399676 | 114 | 1 | MT-30 V2 | MT-FL | 4 |  |  | 4.06 | 3.79 |  |  | 4.06 | 3.79 | ETA-26_0367.pdf | C7 | 18 | Pre-assembled with MT-FL
2399676 | 115 | 1 | MT-30D V2 | MT-TL M10 | 4 |  |  | 7.01 | 6.31 |  |  | 7.01 | 6.31 | ETA-26_0367.pdf | C7 | 18 | Pre-assembled with MT-FL
2399676 | 116 | 1 | MT-30D V2 | MT-FL | 4 |  |  | 7.01 | 6.31 |  |  | 7.01 | 6.31 | ETA-26_0367.pdf | C7 | 18 | Pre-assembled with MT-FL
2399676 | 117 | 1 | MT-40 V2 | MT-TL M10 | 4 |  |  | 8.22 | 6.71 |  |  | 8.22 | 6.71 | ETA-26_0367.pdf | C7 | 18 | Pre-assembled with MT-FL
2399676 | 118 | 1 | MT-40 V2 | MT-FL | 4 |  |  | 8.22 | 6.71 |  |  | 8.22 | 6.71 | ETA-26_0367.pdf | C7 | 18 | Pre-assembled with MT-FL
2399676 | 119 | 1 | MT-40D V2 | MT-TL M10 | 4 |  |  | 10.26 | 6.66 |  |  | 10.26 | 6.66 | ETA-26_0367.pdf | C7 | 18 | Pre-assembled with MT-FL
2399676 | 120 | 1 | MT-40D V2 | MT-FL | 4 |  |  | 10.26 | 6.66 |  |  | 10.26 | 6.66 | ETA-26_0367.pdf | C7 | 18 | Pre-assembled with MT-FL
2272051 | 121 | 1 | MT-40 V2 | MT-TL M10 | 4 |  |  | 5.43 | 6.03 |  |  | 5.43 | 6.03 | ETA-26_0367.pdf | C8 | 18
2272051 | 122 | 1 | MT-40 V2 | MT-FL | 4 |  |  | 5.43 | 6.03 |  |  | 5.43 | 6.03 | ETA-26_0367.pdf | C8 | 18
2272051 | 123 | 1 | MT-40D V2 | MT-TL M10 | 4 |  |  | 5.43 | 6.03 |  |  | 5.43 | 6.03 | ETA-26_0367.pdf | C8 | 18
2272051 | 124 | 1 | MT-40D V2 | MT-FL | 4 |  |  | 5.43 | 6.03 |  |  | 5.43 | 6.03 | ETA-26_0367.pdf | C8 | 18
2272053 | 125 | 1 | MT-40 V2 | MT-TL M10 | 4 |  |  | 5.43 | 6.03 |  |  | 5.43 | 6.03 | ETA-26_0367.pdf | C8 | 18
2272053 | 126 | 1 | MT-40 V2 | MT-FL | 4 |  |  | 5.43 | 6.03 |  |  | 5.43 | 6.03 | ETA-26_0367.pdf | C8 | 18
2272053 | 127 | 1 | MT-40D V2 | MT-TL M10 | 4 |  |  | 5.43 | 6.03 |  |  | 5.43 | 6.03 | ETA-26_0367.pdf | C8 | 18
2272053 | 128 | 1 | MT-40D V2 | MT-FL | 4 |  |  | 5.43 | 6.03 |  |  | 5.43 | 6.03 | ETA-26_0367.pdf | C8 | 18
2272054 | 129 | 1 | MT-30D V2 | MT-TL M10 | 4 | [6 empty] | 7.47 | 7.47 | ETA-26_0367.pdf | C9 | 19
2272054 | 130 | 1 | MT-30D V2 | MT-FL | 4 | [6 empty] | 7.47 | 7.47 | ETA-26_0367.pdf | C9 | 19
2272055 | 131 | 1 | MT-30D V2 | MT-TL M10 | 4 | [6 empty] | 7.47 | 7.47 | ETA-26_0367.pdf | C9 | 19
2272055 | 132 | 1 | MT-30D V2 | MT-FL | 4 | [6 empty] | 7.47 | 7.47 | ETA-26_0367.pdf | C9 | 19
2399668 | 133 | 1 | MT-30D V2 | MT-TL M10 | 4 | [6 empty] | 7.47 | 7.47 | ETA-26_0367.pdf | C9 | 19 | Pre-assembled with MT-FL
2399668 | 134 | 1 | MT-30D V2 | MT-FL | 4 | [6 empty] | 7.47 | 7.47 | ETA-26_0367.pdf | C9 | 19 | Pre-assembled with MT-FL
2399680 | 135 | 1 | MT-30D V2 | MT-TL M10 | 4 | [6 empty] | 7.47 | 7.47 | ETA-26_0367.pdf | C9 | 19 | Pre-assembled with MT-FL
2399680 | 136 | 1 | MT-30D V2 | MT-FL | 4 | [6 empty] | 7.47 | 7.47 | ETA-26_0367.pdf | C9 | 19 | Pre-assembled with MT-FL
2272054 | 137 | 1 | MT-30 V2 | MT-TL M10 | 4 | [6 empty] | 3.48 | 4.09 | ETA-26_0367.pdf | C10 | 19
2272054 | 138 | 1 | MT-30 V2 | MT-FL | 4 | [6 empty] | 3.48 | 4.09 | ETA-26_0367.pdf | C10 | 19
2272054 | 139 | 1 | MT-40 V2 | MT-TL M10 | 4 | [6 empty] | 8.23 | 6.58 | ETA-26_0367.pdf | C10 | 19
2272054 | 140 | 1 | MT-40 V2 | MT-FL | 4 | [6 empty] | 8.23 | 6.58 | ETA-26_0367.pdf | C10 | 19
2272055 | 141 | 1 | MT-30 V2 | MT-TL M10 | 4 | [6 empty] | 3.48 | 4.09 | ETA-26_0367.pdf | C10 | 19
2272055 | 142 | 1 | MT-30 V2 | MT-FL | 4 | [6 empty] | 3.48 | 4.09 | ETA-26_0367.pdf | C10 | 19
2272055 | 143 | 1 | MT-40 V2 | MT-TL M10 | 4 | [6 empty] | 8.23 | 6.58 | ETA-26_0367.pdf | C10 | 19
2272055 | 144 | 1 | MT-40 V2 | MT-FL | 4 | [6 empty] | 8.23 | 6.58 | ETA-26_0367.pdf | C10 | 19
2272064 | 145 | 1 | MT-30 V2 | MT-TL M10 | 4 |  |  | 4.25 | 3.83 |  |  | 4.25 | 3.83 | ETA-26_0367.pdf | C11 | 20
2272064 | 146 | 1 | MT-30 V2 | MT-FL | 4 |  |  | 4.25 | 3.83 |  |  | 4.25 | 3.83 | ETA-26_0367.pdf | C11 | 20
2272064 | 147 | 1 | MT-30D V2 | MT-TL M10 | 4 |  |  | 7.16 | 6.44 |  |  | 7.16 | 6.44 | ETA-26_0367.pdf | C11 | 20
2272064 | 148 | 1 | MT-30D V2 | MT-FL | 4 |  |  | 7.16 | 6.44 |  |  | 7.16 | 6.44 | ETA-26_0367.pdf | C11 | 20
2272064 | 149 | 1 | MT-40 V2 | MT-TL M10 | 4 |  |  | 10.29 | 8.23 |  |  | 10.29 | 8.23 | ETA-26_0367.pdf | C11 | 20
2272064 | 150 | 1 | MT-40 V2 | MT-FL | 4 |  |  | 10.29 | 8.23 |  |  | 10.29 | 8.23 | ETA-26_0367.pdf | C11 | 20
2272064 | 151 | 1 | MT-40D V2 | MT-TL M10 | 4 |  |  | 14.93 | 8.23 |  |  | 14.93 | 8.23 | ETA-26_0367.pdf | C11 | 20
2272064 | 152 | 1 | MT-40D V2 | MT-FL | 4 |  |  | 14.93 | 8.23 |  |  | 14.93 | 8.23 | ETA-26_0367.pdf | C11 | 20
2272064 | 153 | 2 | MT-30 V2 | MT-TL M10 OC | 8 |  |  | 4.25 | 3.83 |  |  | 4.25 | 3.83 | ETA-26_0367.pdf | C12 | 20
2272064 | 154 | 2 | MT-30 V2 | MT-FL OC | 8 |  |  | 4.25 | 3.83 |  |  | 4.25 | 3.83 | ETA-26_0367.pdf | C12 | 20
2272064 | 155 | 2 | MT-30D V2 | MT-TL M10 OC | 8 |  |  | 7.16 | 6.44 |  |  | 7.16 | 6.44 | ETA-26_0367.pdf | C12 | 20
2272064 | 156 | 2 | MT-30D V2 | MT-FL OC | 8 |  |  | 7.16 | 6.44 |  |  | 7.16 | 6.44 | ETA-26_0367.pdf | C12 | 20
2272064 | 157 | 2 | MT-40 V2 | MT-TL M10 OC | 8 |  |  | 10.29 | 8.23 |  |  | 10.29 | 8.23 | ETA-26_0367.pdf | C12 | 20
2272064 | 158 | 2 | MT-40 V2 | MT-FL OC | 8 |  |  | 10.29 | 8.23 |  |  | 10.29 | 8.23 | ETA-26_0367.pdf | C12 | 20
2272064 | 159 | 2 | MT-40D V2 | MT-TL M10 OC | 8 |  |  | 14.93 | 8.23 |  |  | 14.93 | 8.23 | ETA-26_0367.pdf | C12 | 20
2272064 | 160 | 2 | MT-40D V2 | MT-FL OC | 8 |  |  | 14.93 | 8.23 |  |  | 14.93 | 8.23 | ETA-26_0367.pdf | C12 | 20
2272064 | 161 | 1 | MT-30 V2 | MT-TL M10 OC | 2 |  |  | 4.25 | 3.83 |  |  | 4.25 | 3.83 | ETA-26_0367.pdf | C13 | 21
2272064 | 162 | 1 | MT-30 V2 | MT-FL OC | 2 | MT-TFB OC | 2 | 4.25 | 3.83 |  |  | 4.25 | 3.83 | ETA-26_0367.pdf | C13 | 21
2272064 | 163 | 1 | MT-30D V2 | MT-TL M10 OC | 2 |  |  | 7.16 | 6.44 |  |  | 7.16 | 6.44 | ETA-26_0367.pdf | C13 | 21
2272064 | 164 | 1 | MT-30D V2 | MT-FL OC | 2 | MT-TFB OC | 2 | 7.16 | 6.44 |  |  | 7.16 | 6.44 | ETA-26_0367.pdf | C13 | 21
2272064 | 165 | 1 | MT-40 V2 | MT-TL M10 OC | 2 |  |  | 10.29 | 8.23 |  |  | 10.29 | 8.23 | ETA-26_0367.pdf | C13 | 21
2272064 | 166 | 1 | MT-40 V2 | MT-FL OC | 2 | MT-TFB OC | 2 | 10.29 | 8.23 |  |  | 10.29 | 8.23 | ETA-26_0367.pdf | C13 | 21
2272064 | 167 | 1 | MT-40D V2 | MT-TL M10 OC | 2 |  |  | 14.93 | 8.23 |  |  | 14.93 | 8.23 | ETA-26_0367.pdf | C13 | 21
2272064 | 168 | 1 | MT-40D V2 | MT-FL OC | 2 | MT-TFB OC | 2 | 14.93 | 8.23 |  |  | 14.93 | 8.23 | ETA-26_0367.pdf | C13 | 21
2322407 | 169 | 1 | MT-40 V2 | MT-TL M10 | 3 |  |  |  |  | 2.8 | 2.8 |  |  | ETA-26_0367.pdf | C14 | 21
2322407 | 170 | 1 | MT-40 V2 | MT-FL | 3 |  |  |  |  | 2.8 | 2.8 |  |  | ETA-26_0367.pdf | C14 | 21
2322411 | 171 | 1 | MT-40 V2 | MT-TL M10 | 3 |  |  |  |  | 2.8 | 2.8 |  |  | ETA-26_0367.pdf | C14 | 21
2322411 | 172 | 1 | MT-40 V2 | MT-FL | 3 |  |  |  |  | 2.8 | 2.8 |  |  | ETA-26_0367.pdf | C14 | 21
2322407 | 173 | 2 | MT-40D V2 | MT-TL M10 | 6 |  |  |  |  | 9.77 | 9.77 |  |  | ETA-26_0367.pdf | C15 | 22
2322407 | 174 | 2 | MT-40D V2 | MT-FL | 6 |  |  |  |  | 9.77 | 9.77 |  |  | ETA-26_0367.pdf | C15 | 22
2322411 | 175 | 2 | MT-40D V2 | MT-TL M10 | 6 |  |  |  |  | 9.77 | 9.77 |  |  | ETA-26_0367.pdf | C15 | 22
2322411 | 176 | 2 | MT-40D V2 | MT-FL | 6 |  |  |  |  | 9.77 | 9.77 |  |  | ETA-26_0367.pdf | C15 | 22
2272060 | 177 | 1 | MT-30D V2 | MT-TL M10 | 2 | [6 empty] | 7.68 | 6.91 | ETA-26_0367.pdf | C16 | 22
2272060 | 178 | 1 | MT-30D V2 | MT-FL | 2 | [6 empty] | 7.68 | 6.91 | ETA-26_0367.pdf | C16 | 22
2272060 | 179 | 1 | MT-40 V2 | MT-TL M10 | 2 | [6 empty] | 9.89 | 7.91 | ETA-26_0367.pdf | C16 | 22
2272060 | 180 | 1 | MT-40 V2 | MT-FL | 2 | [6 empty] | 9.89 | 7.91 | ETA-26_0367.pdf | C16 | 22
2272060 | 181 | 1 | MT-40D V2 | MT-TL M10 | 2 | [6 empty] | 9.89 | 7.91 | ETA-26_0367.pdf | C16 | 22
2272060 | 182 | 1 | MT-40D V2 | MT-FL | 2 | [6 empty] | 9.89 | 7.91 | ETA-26_0367.pdf | C16 | 22
2272061 | 183 | 1 | MT-30D V2 | MT-TL M10 | 2 | [6 empty] | 7.68 | 6.91 | ETA-26_0367.pdf | C16 | 22
2272061 | 184 | 1 | MT-30D V2 | MT-FL | 2 | [6 empty] | 7.68 | 6.91 | ETA-26_0367.pdf | C16 | 22
2272061 | 185 | 1 | MT-40 V2 | MT-TL M10 | 2 | [6 empty] | 9.89 | 7.91 | ETA-26_0367.pdf | C16 | 22
2272061 | 186 | 1 | MT-40 V2 | MT-FL | 2 | [6 empty] | 9.89 | 7.91 | ETA-26_0367.pdf | C16 | 22
2272061 | 187 | 1 | MT-40D V2 | MT-TL M10 | 2 | [6 empty] | 9.89 | 7.91 | ETA-26_0367.pdf | C16 | 22
2272061 | 188 | 1 | MT-40D V2 | MT-FL | 2 | [6 empty] | 9.89 | 7.91 | ETA-26_0367.pdf | C16 | 22
2272060 | 189 | 1 | MT-40 V2 | MT-TL M10 | 2 | [6 empty] | 6.56 | 8.2 | ETA-26_0367.pdf | C17 | 23
2272060 | 190 | 1 | MT-40 V2 | MT-FL | 2 | [6 empty] | 6.56 | 8.2 | ETA-26_0367.pdf | C17 | 23
2272060 | 191 | 1 | MT-40D V2 | MT-TL M10 | 2 | [6 empty] | 6.56 | 8.2 | ETA-26_0367.pdf | C17 | 23
2272060 | 192 | 1 | MT-40D V2 | MT-FL | 2 | [6 empty] | 6.56 | 8.2 | ETA-26_0367.pdf | C17 | 23
2272061 | 193 | 1 | MT-40 V2 | MT-TL M10 | 2 | [6 empty] | 6.56 | 8.2 | ETA-26_0367.pdf | C17 | 23
2272061 | 194 | 1 | MT-40 V2 | MT-FL | 2 | [6 empty] | 6.56 | 8.2 | ETA-26_0367.pdf | C17 | 23
2272061 | 195 | 1 | MT-40D V2 | MT-TL M10 | 2 | [6 empty] | 6.56 | 8.2 | ETA-26_0367.pdf | C17 | 23
2272061 | 196 | 1 | MT-40D V2 | MT-FL | 2 | [6 empty] | 6.56 | 8.2 | ETA-26_0367.pdf | C17 | 23
2272040 | 197 | 1 | MT-30D V2 | MT-TL M10 | 2 | [6 empty] | 7.68 | 6.91 | ETA-26_0367.pdf | C18 | 23
2272040 | 198 | 1 | MT-30D V2 | MT-FL | 2 | [6 empty] | 7.68 | 6.91 | ETA-26_0367.pdf | C18 | 23
2272040 | 199 | 1 | MT-40 V2 | MT-TL M10 | 2 | [6 empty] | 9.89 | 7.91 | ETA-26_0367.pdf | C18 | 23
2272040 | 200 | 1 | MT-40 V2 | MT-FL | 2 | [6 empty] | 9.89 | 7.91 | ETA-26_0367.pdf | C18 | 23
2272040 | 201 | 1 | MT-40D V2 | MT-TL M10 | 2 | [6 empty] | 9.89 | 7.91 | ETA-26_0367.pdf | C18 | 23
2272040 | 202 | 1 | MT-40D V2 | MT-FL | 2 | [6 empty] | 9.89 | 7.91 | ETA-26_0367.pdf | C18 | 23
2272042 | 203 | 1 | MT-30D V2 | MT-TL M10 | 2 | [6 empty] | 7.68 | 6.91 | ETA-26_0367.pdf | C18 | 23
2272042 | 204 | 1 | MT-30D V2 | MT-FL | 2 | [6 empty] | 7.68 | 6.91 | ETA-26_0367.pdf | C18 | 23
2272042 | 205 | 1 | MT-40 V2 | MT-TL M10 | 2 | [6 empty] | 9.89 | 7.91 | ETA-26_0367.pdf | C18 | 23
2272042 | 206 | 1 | MT-40 V2 | MT-FL | 2 | [6 empty] | 9.89 | 7.91 | ETA-26_0367.pdf | C18 | 23
2272042 | 207 | 1 | MT-40D V2 | MT-TL M10 | 2 | [6 empty] | 9.89 | 7.91 | ETA-26_0367.pdf | C18 | 23
2272042 | 208 | 1 | MT-40D V2 | MT-FL | 2 | [6 empty] | 9.89 | 7.91 | ETA-26_0367.pdf | C18 | 23
2272040 | 209 | 1 | MT-40 V2 | MT-TL M10 | 2 | [6 empty] | 6.56 | 8.2 | ETA-26_0367.pdf | C19 | 24
2272040 | 210 | 1 | MT-40 V2 | MT-FL | 2 | [6 empty] | 6.56 | 8.2 | ETA-26_0367.pdf | C19 | 24
2272040 | 211 | 1 | MT-40D V2 | MT-TL M10 | 2 | [6 empty] | 6.56 | 8.2 | ETA-26_0367.pdf | C19 | 24
2272040 | 212 | 1 | MT-40D V2 | MT-FL | 2 | [6 empty] | 6.56 | 8.2 | ETA-26_0367.pdf | C19 | 24
2272042 | 213 | 1 | MT-40 V2 | MT-TL M10 | 2 | [6 empty] | 6.56 | 8.2 | ETA-26_0367.pdf | C19 | 24
2272042 | 214 | 1 | MT-40 V2 | MT-FL | 2 | [6 empty] | 6.56 | 8.2 | ETA-26_0367.pdf | C19 | 24
2272042 | 215 | 1 | MT-40D V2 | MT-TL M10 | 2 | [6 empty] | 6.56 | 8.2 | ETA-26_0367.pdf | C19 | 24
2272042 | 216 | 1 | MT-40D V2 | MT-FL | 2 | [6 empty] | 6.56 | 8.2 | ETA-26_0367.pdf | C19 | 24

## Data Dictionary
field_name | table_name | description | unit | sql_type
channel_item_number_pk | channel | Unique item identifier and primary key |  | INTEGER PRIMARY KEY
channel_item_number_fk | channel_technical_data | Foreign key referencing channel.channel_item_number_pk |  | INTEGER FOREIGN KEY
designation | channel, connector | Product name |  | TEXT NOT NULL
length | channel | Nominal channel length | m | REAL
material | channel, connector | Steel material grade |  | TEXT
coating_material | channel | Coating designation |  | TEXT
coating_standard | channel | Coating according to standard |  | TEXT
channel_technical_data_id_pk | channel_technical_data | ID for technical data |  | INTEGER PRIMARY KEY
t | channel_technical_data | Design thickness | mm | REAL
weight | channel_technical_data | Weight per unit length | kg/m | REAL
fy | channel_technical_data | Yield strength | MPa | REAL
area | channel_technical_data | Gross cross-sectional area | mm^2 | REAL
ix | channel_technical_data | Gross moment of inertia about X axis | mm^4 | REAL
iy | channel_technical_data | Gross moment of inertia about Y axis | mm^4 | REAL
sx | channel_technical_data | Gross section modulus about X axis | mm^3 | REAL
sy | channel_technical_data | Gross section modulus about Y axis | mm^3 | REAL
rx | channel_technical_data | Radius of gyration about X axis | mm | REAL
ry | channel_technical_data | Radius of gyration about Y axis | mm | REAL
ix_eff | channel_technical_data | Effective moment of inertia about X axis | mm^4 | REAL
iy_eff | channel_technical_data | Effective moment of inertia about Y axis | mm^4 | REAL
sx_eff | channel_technical_data | Effective section modulus about X axis | mm^3 | REAL
sy_eff | channel_technical_data | Effective section modulus about Y axis | mm^3 | REAL
mal_x | channel_technical_data | Allowable local-buckling bending moment about X axis | kN.m | REAL
phi_ml_x | channel_technical_data | LRFD local-buckling bending strength about X axis | kN.m | REAL
mal_y | channel_technical_data | Allowable local-buckling bending moment about Y axis | kN.m | REAL
phi_ml_y | channel_technical_data | LRFD local-buckling bending strength about Y axis | kN.m | REAL
mad_x | channel_technical_data | Allowable distortional bending moment about X axis | kN.m | REAL
phi_md_x | channel_technical_data | LRFD distortional bending strength about X axis | kN.m | REAL
mad_y | channel_technical_data | Allowable distortional bending moment about Y axis | kN.m | REAL
phi_md_y | channel_technical_data | LRFD distortional bending strength about Y axis | kN.m | REAL
va_x | channel_technical_data | Allowable shear about X axis | N | REAL
phi_v_x | channel_technical_data | LRFD design shear about X axis | N | REAL
va_y | channel_technical_data | Allowable shear about Y axis | N | REAL
phi_v_y | channel_technical_data | LRFD design shear about Y axis | N | REAL
lu | channel_technical_data | Limit of unbraced length | m | REAL
j | channel_technical_data | St. Venant torsional constant | mm^4 | REAL
cw | channel_technical_data | Torsional warping constant | mm^6 | REAL
x0 | channel_technical_data | Shear-centre distance along principal X axis | mm | REAL
y0 | channel_technical_data | Shear-centre distance along principal Y axis | mm | REAL
r0 | channel_technical_data | Polar radius of gyration about shear centre | mm | REAL
connector_item_number_pk | connector | Unique connector item identifier and primary key |  | INTEGER PRIMARY KEY
connector_item_number_fk | connector_torque, connector_resistance | Foreign key referencing connector.connector_item_number_pk |  | INTEGER FOREIGN KEY
material_standard | connector | Material according to standard
coating_method | connector | Coating method
connector_torque_id_pk | connector_torque | ID for connector torque |  | INTEGER PRIMARY KEY
bolt_designation | connector_torque | Associated bolt designation |  | TEXT
torque | connector_torque | Required installation torque | Nm | REAL
source_document | channel, channel_technical_data, connector, connector_torque, connector_resistance | Source PDF filename |  | TEXT
source_page | channel, channel_technical_data, connector, connector_torque, connector_resistance | Source page in the PDF |  | INTEGER
connector_resistance_id_pk | connector_resistance | ID for connector resistance |  | INTEGER PRIMARY KEY
angle_connector_quantity | connector_resistance | Number of angle connectors in the configuration |  | INTEGER
installation_channel_designation | connector_resistance | Installation channel base designation; all lengths and coatings apply |  | TEXT
channel_connector_1_designation | connector_resistance | First channel connector type |  | TEXT
channel_connector_1_quantity | connector_resistance | Quantity of first channel connector type |  | INTEGER
channel_connector_2_designation | connector_resistance | Second channel connector type if required |  | TEXT
channel_connector_2_quantity | connector_resistance | Quantity of second channel connector type |  | INTEGER
fx_positive | connector_resistance | Characteristic resistance in positive local X direction | kN | REAL
fx_negative | connector_resistance | Characteristic resistance in negative local X direction | kN | REAL
fy_positive | connector_resistance | Characteristic resistance in positive local Y direction | kN | REAL
fy_negative | connector_resistance | Characteristic resistance in negative local Y direction | kN | REAL
fz_positive | connector_resistance | Characteristic resistance in positive local Z direction | kN | REAL
fz_negative | connector_resistance | Characteristic resistance in negative local Z direction | kN | REAL
source_table | connector_resistance | Source Annex C table number |  | TEXT
configuration_notes | connector_resistance | Additional configuration information |  | TEXT